## Instructions
Quality Paving Award Program 2026
Instructions:
1. | Select the PRIMARY mix type(s) used on the project (maximum of 3)
If you have a mix type that covers 85% or more of the project, that's sufficient
If more than one surface mixture is needed, please utilize the Surface2 sheets (summary and results)
If more than one base mixutre is needed, please utilize the Base2 sheets (summary and results)
2. | Enter the pertinent project information on each page (as indicated by yellow highlighted cells)
3. | Populate the project test data on the "results" tab. Formulas will calculate on the "summary" tab
NOTE: | An example summary and results sheet is provided for clarification

## EXAMPLE_Test Data
Project: | DeKalb County, I-69, CID 250001 |  |  |  |  | =USER INPUT
Mix Type: | CL4 ASPH SURF 0.38A PG 76-22
Mix Property | No. 8 (2.36mm) | No. 200 (0.075mm) | % AC | Plant lab (QA) % Air Voids | Road or Field Density - % Theoretical | IDEAL-CT (Avg Sub Lot) | Hamburg Rut Depth | Hamburg Pass Count | Joint Field Density - % Theoretical
JMF Target or Criteria | 42 | 5.5 | 6 | 3.5 | >92.0 | 110 | <12.5 mm | 10,000 passes | > 90.0
No. of Tests | 12 | 12 | 12 | 12 | 44 | 12 | 3 |  | 22
| 39 | 6.8 | 5.7 | 3.1 | 93.9 | 127 | 6.7 | 10000 | 92.1
| 44.2 | 7 | 5.9 | 3.9 | 94.2 | 144 | 4.2 | 10000 | 91
| 39.7 | 7.3 | 6.1 | 4.2 | 92.7 | 145.8 | 5.8 | 10000 | 90.3
| 43 | 5.8 | 6 | 3.3 | 94.5 | 153 |  |  | 91.8
| 38.8 | 6.5 | 5.9 | 3.8 | 93 | 129 |  |  | 90.5
| 40.1 | 6.7 | 6.2 | 4 | 92.5 | 116 |  |  | 91.7
| 44.3 | 7.4 | 5.7 | 4.3 | 95.4 | 145 |  |  | 91.9
| 38.5 | 5.9 | 6 | 3.6 | 93.7 | 118 |  |  | 92.5
| 39 | 6.6 | 6.1 | 3.3 | 94.2 | 143 |  |  | 90.9
| 40.8 | 6.8 | 5.8 | 3.7 | 94.6 | 133 |  |  | 91.2
| 41.3 | 6.3 | 5.8 | 3.5 | 92.6 | 129 |  |  | 90.6
| 40.4 | 5.2 | 5.9 | 4.1 | 93.9 | 142 |  |  | 91.8
[5 empty] | 94 |  |  |  | 92.5
[5 empty] | 93.3 |  |  |  | 92.3
[5 empty] | 93.7 |  |  |  | 91.2
[5 empty] | 94.6 |  |  |  | 93
[5 empty] | 92.5 |  |  |  | 90.9
[5 empty] | 95 |  |  |  | 91.4
[5 empty] | 94.1 |  |  |  | 92
[5 empty] | 93.8 |  |  |  | 91.2
[5 empty] | 94.7 |  |  |  | 92.4
[5 empty] | 95.2 |  |  |  | 92.7
93.4
92.4
93.6
95.5
94.4
93.2
94.5
94.9
93
93.8
95.1
92.5
93.2
94
95.8
95.5
94.6
92.6
93
93.5
94.4
92.1
Avg. Test Results | 40.75833 | 6.525 | 5.925 | 3.733333 | 93.88864 | 135.4 | 5.566667 |  | 91.63182
Standard Deviation | 2.056236 | 0.6397798 | 0.1602555 | 0.3845501 | 0.9698276 | 11.76559 | 1.266228 |  | 0.7636918

## EXAMPLE_Summary
Project: | DeKalb County, I-69, CID 250001 |  |  |  |  | =user input
Mix Type: | CL4 ASPH SURF 0.38A PG 76-22
Thickness (in) | 1.25
Tons | 11957
Mix Property | No. 8 (2.36mm) | No. 200 (0.075mm) | % AC | Plant lab (QA) % Air Voids | Road or Field Density - % Theoretical | IDEAL-CT Index | Hamburg Rut Depth (mm) | Hamburg Loaded Wheel | Joint Field Density-% Theoretical
JMF Target | 42 | 5.5 | 6 | 3.5 | >92.0 | 110 | <12.5 mm | 10,000 passes | > 90.0
No. of Tests | 12 | 12 | 12 | 12 | 44 | 12 | 3 |  | 22
Avg. Test Results | 40.75833 | 6.525 | 5.925 | 3.733333 | 93.88864 | 135.4 | 5.566667 |  | 91.63182
Standard Deviation | 2.056236 | 0.6397798 | 0.1602555 | 0.3845501 | 0.9698276 | 11.76559 | 1.266228 |  | 0.7636918

## SURFACE_MIX1_Test Data
Project: | [5 empty] | =USER INPUT
Mix Type:
Mix Property | No. 8 (2.36mm) | No. 200 (0.075mm) | % AC | Plant lab (QA) % Air Voids | Road or Field Density - % Theoretical | IDEAL-CT (Avg Sub Lot) | Hamburg Rut Depth | Hamburg Pass Count | Joint Field Density - % Theoretical
JMF Target or Criteria |  |  |  |  | >92.0 |  | <12.5 mm | 20,000 passes | > 90.0
No. of Tests
Avg. Test Results | #DIV/0! | #DIV/0! | #DIV/0! | #DIV/0! | #DIV/0! | #DIV/0! | #DIV/0! |  | #DIV/0!
Standard Deviation | #DIV/0! | #DIV/0! | #DIV/0! | #DIV/0! | #DIV/0! | #DIV/0! | #DIV/0! |  | #DIV/0!

## SURFACE MIX1_Summary
Project: | 0 |  |  |  |  | =user input
Mix Type: | 0
Thickness (in) | 0
Tons | 0
Mix Property | No. 8 (2.36mm) | No. 200 (0.075mm) | % AC | Plant lab (QA) % Air Voids | Road or Field Density - % Theoretical | IDEAL-CT Index | Hamburg Rut Depth (mm) | Hamburg Loaded Wheel | Joint Field Density-% Theoretical
JMF Target | 0 | 0 | 0 | 0 | >92.0 | 0 | <12.5 mm | 20,000 passes | > 90.0
No. of Tests | 0 | 0 | 0 | 0 | 0 | 0 | 0 |  | 0
Avg. Test Results | #DIV/0! | #DIV/0! | #DIV/0! | #DIV/0! | #DIV/0! | #DIV/0! | #DIV/0! |  | #DIV/0!
Standard Deviation | #DIV/0! | #DIV/0! | #DIV/0! | #DIV/0! | #DIV/0! | #DIV/0! | #DIV/0! |  | #DIV/0!
KYTC District Review of Data
|  |  | Signature |  |  |  | Date

## SURFACE_MIX2_Test Data
Project: | [5 empty] | =USER INPUT
Mix Type: | [9 empty] | =USER INPUT
Mix Property | No. 8 (2.36mm) | No. 200 (0.075mm) | % AC | Plant lab (QA) % Air Voids | Road or Field Density - % Theoretical | IDEAL-CT (Avg Sub Lot) | Hamburg Rut Depth | Hamburg Pass Count | Joint Field Density - % Theoretical
JMF Target or Criteria |  |  |  |  | >92.0 |  | <12.5 mm | 20,000 passes | > 90.0
No. of Tests
Avg. Test Results | #DIV/0! | #DIV/0! | #DIV/0! | #DIV/0! | #DIV/0! | #DIV/0! | #DIV/0! |  | #DIV/0!
Standard Deviation | #DIV/0! | #DIV/0! | #DIV/0! | #DIV/0! | #DIV/0! | #DIV/0! | #DIV/0! |  | #DIV/0!

## SURFACE MIX2_Summary
Project: | 0 |  |  |  |  | =user input
Mix Type: | 0
Thickness (in) | 0
Tons | 0
Mix Property | No. 8 (2.36mm) | No. 200 (0.075mm) | % AC | Plant lab (QA) % Air Voids | Road or Field Density - % Theoretical | IDEAL-CT Index | Hamburg Rut Depth (mm) | Hamburg Loaded Wheel | Joint Field Density-% Theoretical
JMF Target | 0 | 0 | 0 | 0 | >92.0 | 0 | <12.5 mm | 20,000 passes | > 90.0
No. of Tests | 0 | 0 | 0 | 0 | 0 | 0 | 0 |  | 0
Avg. Test Results | #DIV/0! | #DIV/0! | #DIV/0! | #DIV/0! | #DIV/0! | #DIV/0! | #DIV/0! |  | #DIV/0!
Standard Deviation | #DIV/0! | #DIV/0! | #DIV/0! | #DIV/0! | #DIV/0! | #DIV/0! | #DIV/0! |  | #DIV/0!
KYTC District Review of Data
|  |  | Signature |  |  |  | Date

## BASE_MIX1_Test Data
Project: | [5 empty] | =USER INPUT
Mix Type:
Mix Property | No. 8 (2.36mm) | No. 200 (0.075mm) | % AC | Plant lab (QA) % Air Voids | Road or Field Density - % Theoretical
JMF Target or Criteria |  |  |  |  | >92.0
No. of Tests
Avg. Test Results | #DIV/0! | #DIV/0! | #DIV/0! | #DIV/0! | #DIV/0!
Standard Deviation | #DIV/0! | #DIV/0! | #DIV/0! | #DIV/0! | #DIV/0!

## BASE MIX1_Summary
Project: | 0 |  |  |  |  | =user input
Mix Type: | 0
Thickness (in) | 0
Tons | 0
Mix Property | No. 8 (2.36mm) | No. 200 (0.075mm) | % AC | Plant lab (QA) % Air Voids | Road or Field Density - % Theoretical
JMF Target | 0 | 0 | 0 | 0 | >92.0
No. of Tests | 0 | 0 | 0 | 0 | 0
Avg. Test Results | #DIV/0! | #DIV/0! | #DIV/0! | #DIV/0! | #DIV/0!
Standard Deviation | #DIV/0! | #DIV/0! | #DIV/0! | #DIV/0! | #DIV/0!
KYTC District Review of Data
|  |  | Signature |  |  |  | Date

## BASE_MIX2_Test Data
Project: | [5 empty] | =USER INPUT
Mix Type:
Mix Property | No. 8 (2.36mm) | No. 200 (0.075mm) | % AC | Plant lab (QA) % Air Voids | Road or Field Density - % Theoretical
JMF Target or Criteria |  |  |  |  | >92.0
No. of Tests
Avg. Test Results | #DIV/0! | #DIV/0! | #DIV/0! | #DIV/0! | #DIV/0!
Standard Deviation | #DIV/0! | #DIV/0! | #DIV/0! | #DIV/0! | #DIV/0!

## BASE MIX2_Summary
Project: | 0 |  |  |  |  | =user input
Mix Type: | 0
Thickness (in) | 0
Tons | 0
Mix Property | No. 8 (2.36mm) | No. 200 (0.075mm) | % AC | Plant lab (QA) % Air Voids | Road or Field Density - % Theoretical
JMF Target | 0 | 0 | 0 | 0 | >92.0
No. of Tests | 0 | 0 | 0 | 0 | 0
Avg. Test Results | #DIV/0! | #DIV/0! | #DIV/0! | #DIV/0! | #DIV/0!
Standard Deviation | #DIV/0! | #DIV/0! | #DIV/0! | #DIV/0! | #DIV/0!
KYTC District Review of Data
|  |  | Signature |  |  |  | Date